## Sheet1
SlNo | Mn | HEAT TREATMENT | Sliding distance | Load | Sliding speed | mean | std | variance | skewness | kurtosis | entropy | energy_intensity | glcm_contrast | glcm_correlation | glcm_energy | glcm_homogeneity | lbp_0 | lbp_1 | lbp_2 | lbp_3 | lbp_4 | lbp_5 | lbp_6 | lbp_7 | lbp_8 | lbp_9 | wavelet_LL | wavelet_LH | wavelet_HL | wavelet_HH | edge_density | gradient_mean | gradient_std | hog_mean | hog_std | gabor_mean | haralick_0 | haralick_1 | haralick_2 | haralick_3 | haralick_4 | haralick_5 | haralick_6 | haralick_7 | haralick_8 | haralick_9 | haralick_10 | haralick_11 | haralick_12 | hist_mean | hist_std | mean_r | mean_g | mean_b | shape_area | shape_perimeter | shape_circularity | shape_aspect_ratio | tamura_coarseness | tamura_contrast | glrlm_sre | glrlm_lre | glrlm_rln | fractal_dimension | wear rate
1 | 1 | 2 | 2500 | 39.24 | 2 | 120.7679 | 54.31485 | 2950.103 | -0.6706607 | 1.231453 | 6.519464 | 0.02068848 | 794.7147 | 0.8649643 | 0.09364169 | 0.2027323 | 0.05778646 | 0.09112956 | 0.05635091 | 0.09511393 | 0.139554 | 0.09849935 | 0.06158529 | 0.08366862 | 0.1855729 | 0.1307389 | 241.5358 | -0.07123698 | -0.03466146 | -0.063984375 | 0.14421875 | 97.8928 | 144.3557 | 0.1390745 | 0.09104231 | 69.14593 | 0.008769266 | 794.7147 | 0.8649643 | 2942.855 | 0.2027323 | 241.7339 | 10976.71 | 7.442333 | 11.70076 | 0.0001902036 | 5.000965 | -0.2059455 | 0.9611104 | 0.00390625 | 0.008096641 | 120.7679 | 120.7679 | 120.7679 | 266461 | 2112.828 | 0.7500929 | 1.5311 | 2950.103 | 54.31485 | 0.9763806 | 1.147146 | 7.041939 | 1.92034 | 28.3
2 | 0.2 | 3 | 2500 | 9.81 | 2 | 101.9873 | 47.04717 | 2213.436 | 0.6223032 | 1.867604 | 7.084354 | 0.01059049 | 1463.372 | 0.6684441 | 0.03597863 | 0.08602839 | 0.1056803 | 0.111097 | 0.05208333 | 0.06882161 | 0.0823112 | 0.06908529 | 0.05598958 | 0.1021354 | 0.1592546 | 0.1935417 | 203.9745 | 0.1063671875 | -0.0640234375 | -0.176875 | 0.2655208 | 144.4811 | 154.6639 | 0.1541659 | 0.06332967 | 81.60421 | 0.001294993 | 1463.372 | 0.6684441 | 2207.487 | 0.08602839 | 204.1497 | 7366.575 | 7.952124 | 13.41737 | 7.037194e-05 | 5.985847 | -0.106113 | 0.8734111 | 0.00390625 | 0.005109826 | 101.9873 | 101.9873 | 101.9873 | 5491.5 | 4275.269 | 0.003775496 | 3.419847 | 2213.436 | 47.04717 | 0.9849055 | 1.060894 | 2.352417 | 1.95054 | 3.03
3 | 1 | 2 | 2500 | 29.43 | 0.5 | 69.15056 | 51.08864 | 2610.049 | 1.141721 | 1.861012 | 7.217529 | 0.01168026 | 472.1156 | 0.9095431 | 0.06157312 | 0.169077 | 0.03236735 | 0.05330566 | 0.06062663 | 0.1475977 | 0.2433887 | 0.1475187 | 0.0734196 | 0.04920329 | 0.1167025 | 0.07586995 | 138.3011 | -0.155234375 | -0.04817383 | -0.05504232 | 0.1639811 | 101.0226 | 118.9912 | 0.1443353 | 0.08258299 | 87.86809 | 0.00379351 | 472.1156 | 0.9095431 | 2609.662 | 0.169077 | 138.3806 | 9966.532 | 8.206802 | 12.63547 | 0.0001725234 | 4.918329 | -0.2496995 | 0.9845606 | 0.00390625 | 0.005510647 | 69.15056 | 69.15056 | 69.15056 | 83390 | 5676.462 | 0.03252134 | 3.086643 | 2610.049 | 51.08864 | 0.9672274 | 1.128113 | 5.947543 | 1.957548 | 19.1
4 | 0.5 | 3 | 2500 | 4.905 | 2 | 123.5248 | 51.88133 | 2691.673 | -0.1020956 | 0.946449 | 7.227043 | 0.009911872 | 428.9642 | 0.920172 | 0.05100799 | 0.1591264 | 0.03841553 | 0.06292725 | 0.05851156 | 0.1288029 | 0.2431055 | 0.1389111 | 0.0730249 | 0.06023031 | 0.1063916 | 0.08967936 | 247.0496 | -0.1415804 | -0.07823079 | -0.05707845 | 0.1444206 | 93.61828 | 112.7605 | 0.1384289 | 0.09210917 | 86.56992 | 0.002602382 | 428.9642 | 0.920172 | 2687.341 | 0.1591264 | 247.1558 | 10320.4 | 8.186636 | 12.63139 | 0.0001763552 | 4.823316 | -0.2525097 | 0.9843599 | 0.00390625 | 0.004843497 | 123.5248 | 123.5248 | 123.5248 | 191343.5 | 15285.03 | 0.01029179 | 2.310469 | 2691.673 | 51.88133 | 0.9686619 | 1.118917 | 5.929255 | 1.920193 | 1.71
5 | 0.2 | 2 | 2500 | 39.24 | 2.5 | 133.0256 | 63.70506 | 4058.335 | -0.4523625 | 0.3434811 | 6.842355 | 0.01822896 | 1143.032 | 0.8587857 | 0.09219963 | 0.1670027 | 0.05093099 | 0.08558594 | 0.05441732 | 0.1039811 | 0.1786686 | 0.1114616 | 0.0628125 | 0.07426758 | 0.1664453 | 0.111429 | 266.0512 | -0.01583984375 | 0.02958984375 | -0.05539714 | 0.2359505 | 149.7065 | 163.5002 | 0.1413657 | 0.08744235 | 88.68594 | 0.0085013 | 1143.032 | 0.8587857 | 4047.652 | 0.1670027 | 266.2166 | 15047.58 | 7.794066 | 12.48764 | 0.000128662 | 5.55751 | -0.1754203 | 0.9481209 | 0.00390625 | 0.007479845 | 133.0256 | 133.0256 | 133.0256 | 266330 | 2163.054 | 0.7153117 | 1.5311 | 4058.335 | 63.70506 | 0.9821828 | 1.132785 | 6.994769 | 1.918632 | 35.9
6 | 1 | 1 | 2500 | 29.43 | 2 | 71.2676 | 50.68924 | 2569.399 | 1.317564 | 2.418339 | 7.181553 | 0.01113418 | 510.8916 | 0.9005628 | 0.05478266 | 0.1672308 | 0.04640137 | 0.08535075 | 0.05841715 | 0.1122477 | 0.1928215 | 0.122644 | 0.07340739 | 0.07823975 | 0.1238127 | 0.1066577 | 142.5352 | -0.1759424 | -0.06180176 | -0.05803223 | 0.1482585 | 93.01605 | 119.4281 | 0.1438481 | 0.08342877 | 78.75011 | 0.003003701 | 510.8916 | 0.9005628 | 2568.981 | 0.1672308 | 142.6262 | 9765.033 | 8.172439 | 12.60411 | 0.0001774789 | 4.920612 | -0.2452682 | 0.9823423 | 0.00390625 | 0.005313579 | 71.2676 | 71.2676 | 71.2676 | 237136.5 | 14181.64 | 0.01481684 | 3.004695 | 2569.399 | 50.68924 | 0.9637708 | 1.132338 | 5.956077 | 1.957222 | 13.9
7 | 1 | 2 | 2500 | 29.43 | 0.5 | 116.1782 | 40.10759 | 1608.619 | -0.4935521 | 3.714431 | 6.627346 | 0.01379993 | 1109.813 | 0.652984 | 0.03679146 | 0.0982497 | 0.109834 | 0.1237598 | 0.04383138 | 0.05940104 | 0.06599609 | 0.06041341 | 0.04945964 | 0.1146126 | 0.1645345 | 0.2081576 | 232.3563 | 0.067265625 | -0.05463542 | -0.1354948 | 0.1918652 | 105.8394 | 135.5165 | 0.1529096 | 0.06630551 | 63.94532 | 0.001354545 | 1109.813 | 0.652984 | 1600.218 | 0.0982497 | 232.5877 | 5291.059 | 7.41428 | 12.62852 | 9.320344e-05 | 5.655439 | -0.09436515 | 0.8254131 | 0.00390625 | 0.006216685 | 116.1782 | 116.1782 | 116.1782 | 285536.5 | 2233.522 | 0.7192686 | 1.428571 | 1608.619 | 40.10759 | 0.9801975 | 1.070652 | 2.356163 | 1.949978 | 19.1
8 | 0.5 | 3 | 2500 | 4.905 | 2 | 116.1479 | 39.75167 | 1580.196 | -0.4996668 | 3.68397 | 6.535577 | 0.01494591 | 764.9784 | 0.7565824 | 0.03878116 | 0.1328062 | 0.07940104 | 0.1141634 | 0.05632487 | 0.08063802 | 0.1083431 | 0.08348307 | 0.06590495 | 0.1022266 | 0.1440267 | 0.1654883 | 232.2959 | -0.1845052 | -0.07731771 | -0.0613151 | 0.1418978 | 91.63126 | 133.4542 | 0.1514339 | 0.06961008 | 69.5441 | 0.001505681 | 764.9784 | 0.7565824 | 1572.224 | 0.1328062 | 232.5247 | 5523.917 | 7.451826 | 12.09825 | 0.0001468697 | 5.131101 | -0.1489429 | 0.916677 | 0.00390625 | 0.006566863 | 116.1479 | 116.1479 | 116.1479 | 285619 | 2181.314 | 0.7543288 | 1.428571 | 1580.196 | 39.75167 | 0.9709563 | 1.091572 | 2.396916 | 1.944682 | 1.71
9 | 0.2 | 3 | 2500 | 39.24 | 2.5 | 103.0243 | 48.79831 | 2381.275 | 0.1476629 | 1.019831 | 7.231725 | 0.009995889 | 357.3004 | 0.9248671 | 0.05194972 | 0.1704848 | 0.03692871 | 0.06276449 | 0.05978678 | 0.1349723 | 0.2242904 | 0.1512288 | 0.07844808 | 0.05922689 | 0.1060002 | 0.08635335 | 206.0485 | -0.1156071 | -0.04741048 | -0.05536296 | 0.1097843 | 80.12075 | 102.3412 | 0.1452232 | 0.08097468 | 83.64105 | 0.002699458 | 357.3004 | 0.9248671 | 2378.12 | 0.1704848 | 206.134 | 9155.18 | 8.19301 | 12.45201 | 0.000200776 | 4.605408 | -0.2783831 | 0.9895863 | 0.00390625 | 0.004877259 | 103.0243 | 103.0243 | 103.0243 | 910431.5 | 20758.82 | 0.02654922 | 1.428571 | 2381.275 | 48.79831 | 0.9653332 | 1.127124 | 5.952798 | 1.941923 | 9
10 | 1 | 3 | 2500 | 39.24 | 2 | 102.6174 | 75.89704 | 5760.36 | 0.5267996 | -0.8229439 | 7.648735 | 0.009485003 | 1090.828 | 0.9052895 | 0.05624028 | 0.1229755 | 0.05782308 | 0.08751221 | 0.06736247 | 0.1132642 | 0.1530509 | 0.1148934 | 0.07627523 | 0.07734212 | 0.1307137 | 0.1217627 | 205.2349 | -0.382265625 | -0.116875 | -0.07246745 | 0.2797087 | 157.6881 | 145.69 | 0.1520828 | 0.06725648 | 92.85728 | 0.003165177 | 1090.828 | 0.9052895 | 5758.943 | 0.1229755 | 205.3211 | 21944.94 | 8.697971 | 13.80815 | 9.024586e-05 | 5.800024 | -0.1950657 | 0.9718919 | 0.00390625 | 0.00466819 | 102.6174 | 102.6174 | 102.6174 | 373237 | 16946.96 | 0.01633093 | 2.56962 | 5760.36 | 75.89704 | 0.978705 | 1.098607 | 5.864837 | 1.937541 | 35.4
11 | 1 | 1 | 2500 | 19.62 | 2 | 91.86923 | 39.42483 | 1554.317 | 0.7880731 | 3.929937 | 6.695292 | 0.01381516 | 747.878 | 0.7586899 | 0.03822988 | 0.1272257 | 0.08659505 | 0.1006738 | 0.05600911 | 0.0863444 | 0.1075911 | 0.08825195 | 0.06445638 | 0.09297201 | 0.1452474 | 0.1718587 | 183.7385 | -0.04077474 | -0.06854818 | -0.1073112 | 0.1224284 | 94.34871 | 137.2456 | 0.1459438 | 0.08048719 | 68.48908 | 0.001462554 | 747.878 | 0.7586899 | 1550.086 | 0.1272257 | 183.9216 | 5452.466 | 7.631498 | 12.28028 | 0.0001433399 | 5.116035 | -0.1659519 | 0.9381742 | 0.00390625 | 0.006221469 | 91.86923 | 91.86923 | 91.86923 | 7650 | 2558.532 | 0.01468553 | 3.173554 | 1554.317 | 39.42483 | 0.9741162 | 1.084248 | 2.393687 | 1.949859 | 1.76
12 | 1 | 3 | 2500 | 29.43 | 1 | 85.24361 | 41.76147 | 1744.021 | 0.4148857 | 1.712867 | 7.066974 | 0.01054617 | 336.9036 | 0.9032833 | 0.05225509 | 0.1825468 | 0.02787354 | 0.06320557 | 0.05423177 | 0.1314502 | 0.27264 | 0.1470304 | 0.07222819 | 0.06187012 | 0.09941162 | 0.07005859 | 170.4872 | -0.1492513 | -0.0598828125 | -0.04686198 | 0.1040942 | 76.47816 | 100.7585 | 0.1386675 | 0.09174965 | 81.20146 | 0.002731492 | 336.9036 | 0.9032833 | 1741.937 | 0.1825468 | 170.5753 | 6630.844 | 8.020209 | 12.17223 | 0.0002210847 | 4.505523 | -0.2778436 | 0.9879515 | 0.00390625 | 0.005092856 | 85.24361 | 85.24361 | 85.24361 | 725034.5 | 38624.23 | 0.006107294 | 1.428571 | 1744.021 | 41.76147 | 0.9615256 | 1.13743 | 5.991703 | 1.95823 | 11.9
13 | 0.5 | 3 | 2500 | 39.24 | 2.5 | 118.9598 | 63.04998 | 3975.3 | 0.5212611 | 0.1040488 | 7.256749 | 0.01075619 | 524.3649 | 0.9339721 | 0.05256622 | 0.1688978 | 0.04929443 | 0.08479818 | 0.05874837 | 0.1122314 | 0.1701335 | 0.1263403 | 0.07920898 | 0.07674561 | 0.1220581 | 0.1204411 | 237.9195 | -0.2050553 | -0.08662435 | -0.0583984375 | 0.1527311 | 95.58287 | 120.0849 | 0.148211 | 0.07540633 | 78.54166 | 0.002764236 | 524.3649 | 0.9339721 | 3971.315 | 0.1688978 | 237.9854 | 15360.9 | 8.257663 | 12.63864 | 0.0001707157 | 4.978103 | -0.2586294 | 0.986789 | 0.00390625 | 0.005172771 | 118.9598 | 118.9598 | 118.9598 | 209768.5 | 11430.71 | 0.02017453 | 4 | 3975.3 | 63.04998 | 0.9656947 | 1.130073 | 5.950843 | 1.918785 | 3.33
14 | 0.5 | 3 | 2500 | 39.24 | 2 | 97.89233 | 47.1158 | 2219.898 | 0.6962701 | 1.735429 | 7.145223 | 0.009912208 | 857.7082 | 0.8064275 | 0.03667772 | 0.1191792 | 0.0777474 | 0.0976888 | 0.0677474 | 0.09539062 | 0.1121549 | 0.09006836 | 0.07119792 | 0.09188802 | 0.1382031 | 0.1579134 | 195.7847 | -0.0301888 | -0.1266732 | -0.04723307 | 0.1723633 | 110.6841 | 142.2829 | 0.1539664 | 0.06381326 | 78.18706 | 0.001345716 | 857.7082 | 0.8064275 | 2215.784 | 0.1191792 | 196.0267 | 8005.428 | 8.111386 | 12.94139 | 0.0001235613 | 5.336797 | -0.1889949 | 0.9635468 | 0.00390625 | 0.004843632 | 97.89233 | 97.89233 | 97.89233 | 44756 | 12778.68 | 0.003444208 | 0.9620536 | 2219.898 | 47.1158 | 0.9779345 | 1.075932 | 2.363774 | 1.946994 | 6.43
15 | 0.5 | 2 | 2500 | 29.43 | 2 | 93.26542 | 34.18971 | 1168.936 | 0.1617416 | 5.293436 | 6.429527 | 0.01551623 | 665.1187 | 0.7141729 | 0.03893469 | 0.1381954 | 0.0805013 | 0.1120215 | 0.05842773 | 0.08237305 | 0.102474 | 0.08425456 | 0.06788086 | 0.1024089 | 0.1438704 | 0.1657878 | 186.5308 | -0.147526 | -0.0605078125 | -0.07315104 | 0.1106315 | 80.89446 | 126.0763 | 0.1535635 | 0.06477673 | 64.17385 | 0.001517505 | 665.1187 | 0.7141729 | 1163.961 | 0.1381954 | 186.7161 | 3990.727 | 7.343378 | 11.87536 | 0.0001612638 | 4.955849 | -0.1530407 | 0.9199991 | 0.00390625 | 0.006734352 | 93.26542 | 93.26542 | 93.26542 | 285614.5 | 2181.698 | 0.7540509 | 1.428571 | 1168.936 | 34.18971 | 0.9707989 | 1.092014 | 2.384862 | 1.951543 | 10.1
16 | 1 | 3 | 2500 | 29.43 | 2.5 | 113.7914 | 56.12345 | 3149.841 | -0.05302265 | 0.1627483 | 7.442347 | 0.008925066 | 593.7175 | 0.9056304 | 0.05075498 | 0.1358422 | 0.04729492 | 0.08172445 | 0.05999512 | 0.117002 | 0.1977873 | 0.1295964 | 0.07404704 | 0.07633301 | 0.1126107 | 0.1036092 | 227.5827 | -0.07236165 | -0.08156413 | -0.06156087 | 0.2130225 | 114.6849 | 120.2297 | 0.1439618 | 0.08323236 | 89.61715 | 0.002576774 | 593.7175 | 0.9056304 | 3146.236 | 0.1358422 | 227.6497 | 11991.23 | 8.410744 | 13.23847 | 0.0001320709 | 5.224368 | -0.2214972 | 0.9774086 | 0.00390625 | 0.004427725 | 113.7914 | 113.7914 | 113.7914 | 943383 | 27203.56 | 0.01601941 | 1.428571 | 3149.841 | 56.12345 | 0.9731516 | 1.108566 | 5.890335 | 1.930188 | 29
17 | 0.5 | 3 | 2500 | 29.43 | 2.5 | 70.00818 | 42.28881 | 1788.344 | 1.233038 | 3.879934 | 6.982327 | 0.01163878 | 732.8746 | 0.7950257 | 0.05187844 | 0.132263 | 0.06672852 | 0.0953068 | 0.06422119 | 0.10073 | 0.135887 | 0.09974935 | 0.07143962 | 0.09072184 | 0.1379761 | 0.1372396 | 140.0164 | -0.1405225 | -0.05503743 | -0.07333171 | 0.1947624 | 110.4894 | 130.4661 | 0.1497243 | 0.07235518 | 79.46787 | 0.002692156 | 732.8746 | 0.7950257 | 1787.83 | 0.132263 | 140.0776 | 6418.444 | 7.923798 | 12.84629 | 0.0001260783 | 5.336427 | -0.1605078 | 0.9382256 | 0.00390625 | 0.005495924 | 70.00818 | 70.00818 | 70.00818 | 201794 | 24209.28 | 0.004326675 | 3.626062 | 1788.344 | 42.28881 | 0.9761586 | 1.100744 | 5.868534 | 1.96052 | 1.16
18 | 0.5 | 1 | 2500 | 39.24 | 1 | 75.31608 | 49.28523 | 2429.034 | 1.436465 | 2.972474 | 7.118404 | 0.01041455 | 295.035 | 0.939247 | 0.05282068 | 0.2322617 | 0.03161865 | 0.05873291 | 0.05614827 | 0.1395833 | 0.2170736 | 0.1573389 | 0.08556152 | 0.05780436 | 0.1094255 | 0.08671305 | 150.6322 | -0.1056608 | -0.03319661 | -0.05262695 | 0.04397624 | 58.31312 | 101.1826 | 0.1477235 | 0.07631789 | 68.39252 | 0.002790932 | 295.035 | 0.939247 | 2428.219 | 0.2322617 | 150.669 | 9417.842 | 8.095653 | 11.71812 | 0.0003118838 | 4.07792 | -0.3540656 | 0.9963794 | 0.00390625 | 0.005042126 | 75.31608 | 75.31608 | 75.31608 | 130448.5 | 12384.47 | 0.01068794 | 3.324675 | 2429.034 | 49.28523 | 0.9499505 | 1.165623 | 6.057381 | 1.952036 | 9.18
19 | 1 | 3 | 2500 | 29.43 | 1 | 121.0449 | 51.69754 | 2672.636 | -0.1488815 | 0.5717823 | 7.294303 | 0.009121632 | 422.0711 | 0.9209064 | 0.05075872 | 0.1571469 | 0.05042074 | 0.07595703 | 0.06783691 | 0.1239103 | 0.1695866 | 0.1252922 | 0.08122803 | 0.07365479 | 0.1202002 | 0.1119132 | 242.0898 | -0.1208545 | -0.05092285 | -0.06034993 | 0.1415511 | 84.98912 | 107.4138 | 0.1502346 | 0.0712476 | 80.70513 | 0.002576795 | 422.0711 | 0.9209064 | 2668.62 | 0.1571469 | 242.1898 | 10252.41 | 8.253126 | 12.7022 | 0.0001734822 | 4.826825 | -0.2589272 | 0.9871338 | 0.00390625 | 0.0045136 | 121.0449 | 121.0449 | 121.0449 | 348664 | 11408.89 | 0.03366125 | 3.062201 | 2672.636 | 51.69754 | 0.9709315 | 1.112828 | 5.912366 | 1.911208 | 11.9
20 | 0.5 | 3 | 2500 | 29.43 | 2.5 | 116.9631 | 39.80476 | 1584.419 | -0.4675977 | 4.013827 | 6.479528 | 0.01540656 | 812.5616 | 0.7420065 | 0.0385966 | 0.1296135 | 0.09123698 | 0.1225553 | 0.04775716 | 0.0705306 | 0.08657552 | 0.07306966 | 0.05693359 | 0.1111035 | 0.155332 | 0.1849056 | 233.9262 | -0.2352409 | -0.009290365 | -0.07188151 | 0.114222 | 87.56803 | 134.74 | 0.1480324 | 0.07657798 | 57.62453 | 0.001491722 | 812.5616 | 0.7420065 | 1575.88 | 0.1296135 | 234.1151 | 5490.959 | 7.383956 | 12.06017 | 0.0001453252 | 5.152633 | -0.1387452 | 0.8982566 | 0.00390625 | 0.006702469 | 116.9631 | 116.9631 | 116.9631 | 285633 | 2172 | 0.7608492 | 1.428571 | 1584.419 | 39.80476 | 0.9708265 | 1.091704 | 2.384114 | 1.943787 | 1.16
21 | 1 | 3 | 2500 | 29.43 | 2.5 | 78.04982 | 58.9672 | 3477.131 | 0.9445533 | 0.6930168 | 7.435254 | 0.009992573 | 1066.758 | 0.8465818 | 0.05363189 | 0.119799 | 0.05894368 | 0.08789632 | 0.06526855 | 0.1105656 | 0.162679 | 0.107408 | 0.06842448 | 0.08167969 | 0.1338574 | 0.1232772 | 156.0996 | -0.3089079 | -0.08283366 | -0.07831217 | 0.2651774 | 149.8885 | 146.9359 | 0.1479777 | 0.07586319 | 91.46901 | 0.002878086 | 1066.758 | 0.8465818 | 3476.685 | 0.119799 | 156.1434 | 12839.98 | 8.440954 | 13.6498 | 9.500007e-05 | 5.740905 | -0.1645146 | 0.9500169 | 0.00390625 | 0.004875931 | 78.04982 | 78.04982 | 78.04982 | 216060.5 | 15348.81 | 0.01152486 | 3.79822 | 3477.131 | 58.9672 | 0.9783632 | 1.09675 | 5.856947 | 1.956524 | 16.6
22 | 1 | 1 | 2500 | 29.43 | 1.5 | 100.0047 | 37.64292 | 1416.989 | 0.1592017 | 3.788281 | 6.549778 | 0.01475388 | 591.9316 | 0.7902067 | 0.04062029 | 0.1708624 | 0.05924479 | 0.0993099 | 0.05881185 | 0.1013509 | 0.1484017 | 0.1084896 | 0.07383464 | 0.09248372 | 0.1254915 | 0.1325814 | 200.0093 | -0.10734375 | -0.002291667 | -0.0891015625 | 0.09281576 | 76.43463 | 128.2852 | 0.1480688 | 0.07650766 | 63.58845 | 0.001653009 | 591.9316 | 0.7902067 | 1411.262 | 0.1708624 | 200.2183 | 5053.116 | 7.508556 | 11.67373 | 0.0002136173 | 4.642348 | -0.2176427 | 0.966153 | 0.00390625 | 0.006509498 | 100.0047 | 100.0047 | 100.0047 | 68563 | 10754.85 | 0.00744888 | 1.654987 | 1416.989 | 37.64292 | 0.9595274 | 1.119081 | 2.427664 | 1.948239 | 15.5
23 | 1 | 1 | 2500 | 19.62 | 2 | 103.1694 | 53.12436 | 2822.198 | 0.7583318 | 1.257151 | 7.160045 | 0.01079703 | 282.8846 | 0.9498377 | 0.05336043 | 0.2406086 | 0.03295166 | 0.0656193 | 0.05174723 | 0.1265796 | 0.2165487 | 0.1526807 | 0.0818278 | 0.06248698 | 0.1146899 | 0.09486816 | 206.3389 | -0.1582829 | -0.06384928 | -0.05200033 | 0.04343994 | 55.46054 | 98.53061 | 0.143719 | 0.08361521 | 68.89139 | 0.002848681 | 282.8846 | 0.9498377 | 2819.898 | 0.2406086 | 206.4492 | 10996.71 | 8.134562 | 11.70537 | 0.0003239169 | 4.019966 | -0.3654528 | 0.9969484 | 0.00390625 | 0.005188169 | 103.1694 | 103.1694 | 103.1694 | 231697 | 9988.336 | 0.02918394 | 3.240506 | 2822.198 | 53.12436 | 0.9446648 | 1.181868 | 6.102585 | 1.926286 | 1.76
24 | 1 | 2 | 2500 | 29.43 | 1 | 119.9035 | 40.53888 | 1643.401 | -0.5050191 | 3.968614 | 6.419154 | 0.0162451 | 676.1613 | 0.7930044 | 0.0402551 | 0.1508472 | 0.07201823 | 0.1142643 | 0.05172526 | 0.08383464 | 0.1261751 | 0.09013672 | 0.06373698 | 0.1043783 | 0.1376237 | 0.1561068 | 239.8069 | -0.1396159 | 0.0007877604 | -0.07582682 | 0.0990625 | 83.10524 | 133.6636 | 0.1455224 | 0.08124655 | 59.50565 | 0.001623956 | 676.1613 | 0.7930044 | 1634.285 | 0.1508472 | 240.0056 | 5860.98 | 7.347806 | 11.73291 | 0.0001818756 | 4.863918 | -0.1722155 | 0.9328033 | 0.00390625 | 0.006942522 | 119.9035 | 119.9035 | 119.9035 | 285633 | 2172 | 0.7608492 | 1.428571 | 1643.401 | 40.53888 | 0.9632533 | 1.109434 | 2.42693 | 1.937722 | 14.5
25 | 0.2 | 3 | 2500 | 39.24 | 2.5 | 113.8367 | 59.90511 | 3588.622 | 0.3459985 | -0.003679662 | 7.518227 | 0.008290095 | 1269.567 | 0.8229314 | 0.04961222 | 0.1042429 | 0.06404785 | 0.09212565 | 0.06327311 | 0.105118 | 0.1561458 | 0.1035775 | 0.06847819 | 0.0876359 | 0.1281917 | 0.1314062 | 227.6734 | -0.3104948 | -0.07799154 | -0.07648763 | 0.3009709 | 171.0722 | 151.2866 | 0.1482359 | 0.0753575 | 96.3456 | 0.002461622 | 1269.567 | 0.8229314 | 3585.495 | 0.1042429 | 227.7788 | 13072.41 | 8.476976 | 13.92941 | 7.62973e-05 | 5.951234 | -0.1475622 | 0.9368288 | 0.00390625 | 0.004138164 | 113.8367 | 113.8367 | 113.8367 | 185376.5 | 27531.55 | 0.003073289 | 2.5 | 3588.622 | 59.90511 | 0.9834549 | 1.084209 | 5.821806 | 1.950186 | 9
26 | 1 | 3 | 2500 | 39.24 | 2 | 102.6866 | 47.51721 | 2257.885 | 0.5511541 | 1.673577 | 7.150029 | 0.009952126 | 1131.264 | 0.7488427 | 0.03620969 | 0.1123779 | 0.09459635 | 0.1098763 | 0.05402344 | 0.07474609 | 0.09367839 | 0.07610352 | 0.06029948 | 0.09921224 | 0.1544303 | 0.1830339 | 205.3733 | 0.08326823 | -0.09248698 | -0.1197265625 | 0.1874707 | 118.1992 | 149.8047 | 0.1510608 | 0.07041607 | 75.05719 | 0.001311863 | 1131.264 | 0.7488427 | 2252.706 | 0.1123779 | 205.5882 | 7879.561 | 8.110803 | 13.12735 | 0.0001048635 | 5.610014 | -0.1642435 | 0.946918 | 0.00390625 | 0.004859702 | 102.6866 | 102.6866 | 102.6866 | 51543 | 16439.26 | 0.002396708 | 1.612091 | 2257.885 | 47.51721 | 0.9781321 | 1.075743 | 2.350248 | 1.949495 | 35.4
27 | 0.5 | 2 | 2500 | 39.24 | 2 | 78.98803 | 51.00714 | 2601.729 | 1.173176 | 2.17439 | 7.211515 | 0.01050371 | 458.3464 | 0.9118623 | 0.05370798 | 0.1673322 | 0.03924316 | 0.06766846 | 0.06129801 | 0.1356746 | 0.2124487 | 0.134812 | 0.07452067 | 0.06591553 | 0.1160726 | 0.09234619 | 157.9761 | -0.127734375 | -0.05577474 | -0.06121419 | 0.1316398 | 93.39983 | 118.9778 | 0.1454423 | 0.08058046 | 83.60853 | 0.002885653 | 458.3464 | 0.9118623 | 2600.325 | 0.1673322 | 158.0225 | 9942.953 | 8.18474 | 12.62173 | 0.0001811189 | 4.847949 | -0.2500585 | 0.9843456 | 0.00390625 | 0.005076546 | 78.98803 | 78.98803 | 78.98803 | 30510.5 | 4299.916 | 0.02073668 | 5.55303 | 2601.729 | 51.00714 | 0.9664034 | 1.126985 | 5.955334 | 1.953748 | 13.7
28 | 0.5 | 1 | 2500 | 19.62 | 2 | 107.9883 | 37.54993 | 1409.997 | -0.3294497 | 4.295809 | 6.52179 | 0.0146133 | 1014.644 | 0.6382097 | 0.03718767 | 0.09514497 | 0.1202669 | 0.1137012 | 0.04639974 | 0.05681966 | 0.05960286 | 0.05756185 | 0.04983073 | 0.1073242 | 0.1723437 | 0.2161491 | 215.9766 | -0.05039714 | -0.01236328125 | -0.1044076 | 0.179056 | 103.6664 | 135.3007 | 0.1540215 | 0.06368007 | 61.22438 | 0.001383539 | 1014.644 | 0.6382097 | 1403.104 | 0.09514497 | 216.1824 | 4597.772 | 7.272226 | 12.47181 | 9.11679e-05 | 5.609572 | -0.08770576 | 0.8142273 | 0.00390625 | 0.006467179 | 107.9883 | 107.9883 | 107.9883 | 285593 | 2198.569 | 0.7424674 | 1.428571 | 1409.997 | 37.54993 | 0.9829969 | 1.064851 | 2.369096 | 1.951358 | 3.23
29 | 1 | 3 | 2500 | 39.24 | 1.5 | 109.6656 | 56.32391 | 3172.383 | 0.4806586 | 0.4849713 | 7.383622 | 0.009005573 | 794.8107 | 0.8745722 | 0.05043722 | 0.1231244 | 0.05017985 | 0.08391764 | 0.06290771 | 0.1190918 | 0.1880575 | 0.1173934 | 0.07084961 | 0.0810083 | 0.1168148 | 0.1097795 | 219.3312 | -0.1191227 | -0.07677246 | -0.06875163 | 0.2576571 | 135.638 | 133.2397 | 0.1463958 | 0.07883479 | 92.98759 | 0.002544223 | 794.8107 | 0.8745722 | 3168.929 | 0.1231244 | 219.4245 | 11880.9 | 8.339698 | 13.39813 | 0.0001066672 | 5.518534 | -0.1856805 | 0.9620247 | 0.00390625 | 0.004463096 | 109.6656 | 109.6656 | 109.6656 | 135905.5 | 19497.29 | 0.004492605 | 2.269504 | 3172.383 | 56.32391 | 0.978323 | 1.097179 | 5.871283 | 1.948872 | 32.1
30 | 1 | 1 | 2500 | 39.24 | 1 | 101.2915 | 54.42161 | 2961.711 | 0.6474098 | 0.9261152 | 7.298509 | 0.01000331 | 701.2584 | 0.8815172 | 0.05107151 | 0.1397545 | 0.04814046 | 0.0792041 | 0.06289225 | 0.1199959 | 0.1884058 | 0.1258545 | 0.07478597 | 0.07343506 | 0.1186947 | 0.1085913 | 202.583 | -0.1419173 | -0.094609375 | -0.07241862 | 0.1972135 | 121.6333 | 135.9124 | 0.1449979 | 0.08141391 | 85.90222 | 0.002608536 | 701.2584 | 0.8815172 | 2959.37 | 0.1397545 | 202.6618 | 11136.22 | 8.275083 | 13.05624 | 0.0001324469 | 5.311471 | -0.2114115 | 0.973952 | 0.00390625 | 0.004880229 | 101.2915 | 101.2915 | 101.2915 | 94804.5 | 15738.74 | 0.004809487 | 0.4899554 | 2961.711 | 54.42161 | 0.9822838 | 1.086742 | 5.82864 | 1.953614 | 21.6
31 | 1 | 2 | 2500 | 29.43 | 1 | 86.59019 | 50.138 | 2513.819 | 1.044132 | 1.732397 | 7.257364 | 0.009439055 | 993.7974 | 0.8020318 | 0.03634431 | 0.1089204 | 0.07590169 | 0.09224935 | 0.06325521 | 0.1005241 | 0.1316927 | 0.09991536 | 0.06891927 | 0.0853776 | 0.1315755 | 0.1505892 | 173.1804 | -0.06133464 | 0.01608724 | -0.04772786 | 0.2062923 | 129.3133 | 152.2958 | 0.1494592 | 0.07375446 | 84.58979 | 0.001320983 | 993.7974 | 0.8020318 | 2510.083 | 0.1089204 | 173.321 | 9046.536 | 8.232518 | 13.22232 | 0.0001063654 | 5.523634 | -0.1783141 | 0.9582881 | 0.00390625 | 0.004648927 | 86.59019 | 86.59019 | 86.59019 | 22814 | 7054.044 | 0.005761493 | 0.53125 | 2513.819 | 50.138 | 0.9840675 | 1.062645 | 2.365199 | 1.948419 | 14.5
32 | 0.5 | 2 | 2500 | 29.43 | 2 | 121.0175 | 39.79646 | 1583.758 | -0.8161557 | 4.034122 | 6.511724 | 0.01542011 | 617.9937 | 0.8035969 | 0.0397596 | 0.1487339 | 0.06969727 | 0.0908724 | 0.06623698 | 0.1021712 | 0.1275814 | 0.1057715 | 0.07556966 | 0.08430664 | 0.1309863 | 0.1468066 | 242.035 | -0.0875390625 | -0.0991796875 | -0.08938802 | 0.1046419 | 82.6564 | 129.9716 | 0.1495802 | 0.07350881 | 69.01991 | 0.001581835 | 617.9937 | 0.8035969 | 1574.065 | 0.1487339 | 242.2297 | 5678.266 | 7.447168 | 11.8077 | 0.0001813988 | 4.792608 | -0.1866932 | 0.9514869 | 0.00390625 | 0.006706417 | 121.0175 | 121.0175 | 121.0175 | 285627 | 2173.657 | 0.7596738 | 1.428571 | 1583.758 | 39.79646 | 0.9698716 | 1.0939 | 2.405786 | 1.935547 | 10.1
33 | 0.2 | 2 | 2500 | 4.905 | 2 | 98.56229 | 47.03017 | 2211.837 | 0.9192235 | 2.185388 | 6.858405 | 0.01332874 | 887.4948 | 0.7988772 | 0.03845955 | 0.1273557 | 0.07349935 | 0.09105469 | 0.06931966 | 0.1029167 | 0.1192415 | 0.09722005 | 0.07433919 | 0.08642904 | 0.1347005 | 0.1512793 | 197.1246 | -0.06924479 | -0.09424479 | -0.1100911 | 0.1559701 | 113.9746 | 149.9666 | 0.1529286 | 0.0662617 | 79.5433 | 0.00147941 | 887.4948 | 0.7988772 | 2206.734 | 0.1273557 | 197.3318 | 7939.44 | 7.808468 | 12.55102 | 0.0001330253 | 5.297519 | -0.1698171 | 0.9477101 | 0.00390625 | 0.006066846 | 98.56229 | 98.56229 | 98.56229 | 14730.5 | 3178.872 | 0.01831813 | 3.744526 | 2211.837 | 47.03017 | 0.977661 | 1.076622 | 2.357788 | 1.946054 | 9.46
34 | 1 | 1 | 2500 | 29.43 | 2 | 81.42981 | 52.07284 | 2711.581 | 0.9749693 | 1.492167 | 7.275844 | 0.01041384 | 470.977 | 0.9131116 | 0.05628292 | 0.1685063 | 0.03977865 | 0.07515299 | 0.05549805 | 0.1221444 | 0.2229028 | 0.1328711 | 0.06931641 | 0.07131999 | 0.1184546 | 0.09256104 | 162.8596 | -0.2255501 | -0.07013346 | -0.05406901 | 0.1361768 | 94.28332 | 117.9354 | 0.1394756 | 0.09051639 | 81.11752 | 0.003169328 | 470.977 | 0.9131116 | 2710.394 | 0.1685063 | 162.9153 | 10370.6 | 8.246559 | 12.67818 | 0.0001802822 | 4.867626 | -0.2577949 | 0.9855098 | 0.00390625 | 0.005041851 | 81.42981 | 81.42981 | 81.42981 | 130683.5 | 13956.08 | 0.008431481 | 4.012539 | 2711.581 | 52.07284 | 0.963602 | 1.137264 | 5.997906 | 1.952628 | 15.5
35 | 0.2 | 2 | 2500 | 39.24 | 2.5 | 118.5151 | 54.00426 | 2916.461 | -0.05752718 | 0.234528 | 7.427699 | 0.008599532 | 751.859 | 0.8709318 | 0.05000341 | 0.1195586 | 0.05714274 | 0.07609049 | 0.05799479 | 0.1044035 | 0.2185441 | 0.1123136 | 0.06774414 | 0.07233561 | 0.1197412 | 0.1136898 | 237.0302 | -0.197334 | -0.02762695 | -0.07349284 | 0.2664884 | 132.8628 | 129.9002 | 0.1328218 | 0.100055 | 92.54315 | 0.002500432 | 751.859 | 0.8709318 | 2912.661 | 0.1195586 | 237.1487 | 10898.78 | 8.368433 | 13.45138 | 0.0001075755 | 5.467713 | -0.1893325 | 0.9628851 | 0.00390625 | 0.004281721 | 118.5151 | 118.5151 | 118.5151 | 691531.5 | 48722.11 | 0.003660746 | 1.428571 | 2916.461 | 54.00426 | 0.9866768 | 1.077084 | 5.808348 | 1.937529 | 35.9
36 | 0.5 | 3 | 2500 | 39.24 | 2.5 | 99.84935 | 54.38313 | 2957.525 | 0.872714 | 1.262465 | 7.1909 | 0.01076969 | 395.8685 | 0.9330123 | 0.05194765 | 0.1753025 | 0.03261556 | 0.05794922 | 0.05844564 | 0.1422648 | 0.2331372 | 0.1589632 | 0.0802889 | 0.05339437 | 0.1006405 | 0.08230062 | 199.6987 | -0.2111686 | -0.07701171875 | -0.05717122 | 0.1158618 | 85.32995 | 110.2256 | 0.1477862 | 0.07619655 | 83.13829 | 0.002699178 | 395.8685 | 0.9330123 | 2955.045 | 0.1753025 | 199.8086 | 11424.31 | 8.166147 | 12.35944 | 0.000200244 | 4.670212 | -0.281483 | 0.9902197 | 0.00390625 | 0.005177869 | 99.84935 | 99.84935 | 99.84935 | 182474 | 15093.77 | 0.01006504 | 2.95612 | 2957.525 | 54.38313 | 0.9662288 | 1.124753 | 5.951236 | 1.943278 | 3.33
37 | 0.5 | 1 | 2500 | 39.24 | 1 | 123.3451 | 56.07895 | 3144.849 | 0.06996545 | 0.2719965 | 7.376344 | 0.008808835 | 483.9892 | 0.9229449 | 0.05051345 | 0.1504874 | 0.04283122 | 0.06934245 | 0.06555339 | 0.1338883 | 0.1943921 | 0.1354297 | 0.07854818 | 0.06750488 | 0.1119035 | 0.1006063 | 246.6902 | -0.2098617 | -0.06145345 | -0.06428548 | 0.17771 | 98.08096 | 114.6503 | 0.1463894 | 0.0788846 | 87.2299 | 0.002552077 | 483.9892 | 0.9229449 | 3141.065 | 0.1504874 | 246.8023 | 12080.27 | 8.343112 | 12.89439 | 0.0001591464 | 4.957226 | -0.2522559 | 0.9858813 | 0.00390625 | 0.004376154 | 123.3451 | 123.3451 | 123.3451 | 199312.5 | 10564.31 | 0.02244203 | 4.620939 | 3144.849 | 56.07895 | 0.9709271 | 1.114061 | 5.904921 | 1.912375 | 9.18
38 | 0.5 | 2 | 2500 | 39.24 | 2 | 92.63186 | 53.09838 | 2819.438 | 0.9119495 | 1.475904 | 7.275232 | 0.009586581 | 469.0812 | 0.9167121 | 0.05085962 | 0.1616727 | 0.04719076 | 0.07848877 | 0.06390381 | 0.1209953 | 0.1804411 | 0.1289998 | 0.0804012 | 0.07368083 | 0.1172176 | 0.1086808 | 185.2637 | -0.1495589 | -0.04390462 | -0.06226074 | 0.1250309 | 88.96738 | 116.2513 | 0.1480391 | 0.07574328 | 79.76803 | 0.0025873 | 469.0812 | 0.9167121 | 2816.373 | 0.1616727 | 185.3444 | 10796.41 | 8.258406 | 12.64398 | 0.0001794251 | 4.842537 | -0.2622818 | 0.9873548 | 0.00390625 | 0.004710498 | 92.63186 | 92.63186 | 92.63186 | 248519 | 18128.87 | 0.009502285 | 2.173175 | 2819.438 | 53.09838 | 0.9680806 | 1.119445 | 5.918258 | 1.949345 | 13.7
39 | 1 | 3 | 2500 | 39.24 | 1.5 | 121.2223 | 61.02292 | 3723.797 | -0.1057908 | 0.4740902 | 6.732488 | 0.0194125 | 911.1423 | 0.8773907 | 0.09311095 | 0.1953588 | 0.03939128 | 0.07005208 | 0.05214844 | 0.1184701 | 0.2129557 | 0.1309766 | 0.06796875 | 0.05945964 | 0.15639 | 0.0921875 | 242.4447 | -0.002942708 | -0.05592448 | 0.003697917 | 0.1715365 | 126.4898 | 159.9513 | 0.1379329 | 0.09276283 | 85.6235 | 0.008670491 | 911.1423 | 0.8773907 | 3715.967 | 0.1953588 | 242.5931 | 13952.72 | 7.693396 | 12.02924 | 0.0001729604 | 5.179616 | -0.2138516 | 0.9683916 | 0.00390625 | 0.007782756 | 121.2223 | 121.2223 | 121.2223 | 266433 | 2132.971 | 0.7359158 | 1.5311 | 3723.797 | 61.02292 | 0.9752023 | 1.150536 | 7.051259 | 1.931826 | 32.1
40 | 0.2 | 3 | 2500 | 9.81 | 2 | 92.2787 | 53.25697 | 2836.305 | 1.200856 | 2.029163 | 7.03188 | 0.01208185 | 302.8568 | 0.9465773 | 0.05366493 | 0.2266514 | 0.03124837 | 0.0618514 | 0.05272705 | 0.1331323 | 0.2264144 | 0.1574829 | 0.08268392 | 0.05800944 | 0.1090299 | 0.08742025 | 184.5574 | -0.1345622 | -0.06181478 | -0.04792155 | 0.05442708 | 61.35236 | 101.2854 | 0.1457823 | 0.07996369 | 70.57282 | 0.002881303 | 302.8568 | 0.9465773 | 2834.674 | 0.2266514 | 184.6464 | 11035.84 | 8.007032 | 11.69297 | 0.0002949408 | 4.160354 | -0.337415 | 0.9950663 | 0.00390625 | 0.005651189 | 92.2787 | 92.2787 | 92.2787 | 198008.5 | 5628.645 | 0.0785391 | 2.006742 | 2836.305 | 53.25697 | 0.9505055 | 1.167561 | 6.06443 | 1.941055 | 3.03
41 | 0.2 | 2 | 2500 | 4.905 | 2 | 93.00717 | 39.655 | 1572.519 | 0.7666097 | 3.86929 | 6.687964 | 0.01378827 | 960.9826 | 0.6934345 | 0.03792579 | 0.1165992 | 0.09658203 | 0.1130208 | 0.05061523 | 0.07385742 | 0.08475586 | 0.07354492 | 0.05723958 | 0.103138 | 0.1575065 | 0.1897396 | 186.0143 | -0.2254427 | -0.1341276 | -0.0805859375 | 0.1505273 | 102.0939 | 141.794 | 0.1484205 | 0.07582308 | 71.68634 | 0.001439412 | 960.9826 | 0.6934345 | 1567.914 | 0.1165992 | 186.1957 | 5310.673 | 7.600315 | 12.47895 | 0.0001209937 | 5.392326 | -0.1342024 | 0.9029587 | 0.00390625 | 0.006213024 | 93.00717 | 93.00717 | 93.00717 | 6773 | 5190.08 | 0.003159678 | 4.026846 | 1572.519 | 39.655 | 0.9762258 | 1.079804 | 2.397425 | 1.950656 | 5.58
42 | 1 | 1 | 2500 | 29.43 | 1.5 | 128.3432 | 56.47103 | 3188.977 | -0.1745779 | 0.2479813 | 7.43495 | 0.008568743 | 550.3494 | 0.9135887 | 0.05056121 | 0.141304 | 0.03867839 | 0.06590902 | 0.05164958 | 0.1150667 | 0.286792 | 0.1236743 | 0.06285726 | 0.06247314 | 0.1051538 | 0.08774577 | 256.6863 | -0.1731413 | -0.02823568 | -0.06351888 | 0.2034237 | 114.5075 | 122.5277 | 0.1260026 | 0.1084897 | 92.62424 | 0.00255661 | 550.3494 | 0.9135887 | 3184.482 | 0.141304 | 256.8036 | 12187.58 | 8.398215 | 13.09855 | 0.0001438074 | 5.102351 | -0.2385494 | 0.9808774 | 0.00390625 | 0.004267653 | 128.3432 | 128.3432 | 128.3432 | 485914.5 | 31881.32 | 0.006007548 | 1.100446 | 3188.977 | 56.47103 | 0.9833423 | 1.084586 | 5.834675 | 1.911851 | 15.5
43 | 1 | 2 | 2500 | 39.24 | 1.5 | 90.7321875 | 46.50115 | 2162.357 | 0.3266 | 0.8103871 | 7.261239 | 0.009465477 | 443.6918 | 0.8973076 | 0.05113191 | 0.1518354 | 0.03431315 | 0.06000651 | 0.06155273 | 0.1416447 | 0.2419385 | 0.1456372 | 0.07467529 | 0.05918864 | 0.1022323 | 0.07881104 | 181.464375 | -0.1304557 | -0.01796875 | -0.05590495 | 0.1821501 | 97.68748 | 109.9129 | 0.1447331 | 0.08188372 | 87.17241 | 0.002614862 | 443.6918 | 0.8973076 | 2160.498 | 0.1518354 | 181.539 | 8198.302 | 8.213022 | 12.76401 | 0.0001627195 | 4.917435 | -0.2424905 | 0.9833103 | 0.00390625 | 0.004660014 | 90.7321875 | 90.7321875 | 90.7321875 | 584583 | 31115.17 | 0.007587727 | 1.511216 | 2162.357 | 46.50115 | 0.9728131 | 1.108962 | 5.891705 | 1.95582 | 41.3
44 | 0.5 | 1 | 2500 | 19.62 | 2 | 104.9289 | 58.14049 | 3380.317 | 0.570533 | 0.2847856 | 7.454863 | 0.008586937 | 401.363 | 0.9405855 | 0.05120223 | 0.1716301 | 0.03171224 | 0.05739014 | 0.05565023 | 0.1401359 | 0.2518237 | 0.1515291 | 0.07434408 | 0.05432536 | 0.1023722 | 0.08071696 | 209.8579 | -0.1364535 | -0.0427653 | -0.05686686 | 0.1206462 | 89.65979 | 110.9603 | 0.1408712 | 0.0883288 | 87.45277 | 0.00262226 | 401.363 | 0.9405855 | 3377.936 | 0.1716301 | 209.9648 | 13110.38 | 8.432466 | 12.71583 | 0.0001931765 | 4.724465 | -0.2945683 | 0.9926809 | 0.00390625 | 0.004275972 | 104.9289 | 104.9289 | 104.9289 | 173010.5 | 13716.73 | 0.01155529 | 3.168317 | 3380.317 | 58.14049 | 0.964227 | 1.130746 | 5.962529 | 1.933108 | 3.23
45 | 0.5 | 3 | 2500 | 39.24 | 2 | 82.55698 | 40.66386 | 1653.549 | 0.7015641 | 2.644679 | 6.967727 | 0.01117629 | 403.092 | 0.8779678 | 0.05125601 | 0.1683879 | 0.05403483 | 0.08174235 | 0.06505534 | 0.1139217 | 0.1657967 | 0.1170793 | 0.07958659 | 0.07917725 | 0.1253564 | 0.1182495 | 165.114 | -0.1668848 | -0.0547168 | -0.06404296875 | 0.1030485 | 75.86112 | 108.162 | 0.1479291 | 0.07595801 | 71.89735 | 0.002627766 | 403.092 | 0.8779678 | 1651.767 | 0.1683879 | 165.1761 | 6203.975 | 7.916388 | 12.24298 | 0.0001969947 | 4.672253 | -0.2431766 | 0.980766 | 0.00390625 | 0.005329032 | 82.55698 | 82.55698 | 82.55698 | 388972 | 29350.73 | 0.005674014 | 1.930618 | 1653.549 | 40.66386 | 0.9681345 | 1.118853 | 5.916885 | 1.957291 | 6.43
46 | 1 | 2 | 2500 | 39.24 | 1.5 | 92.09393 | 65.94273 | 4348.444 | 0.7109957 | -0.1022678 | 7.588194 | 0.008954817 | 766.7759 | 0.9117932 | 0.05523762 | 0.1331667 | 0.035236 | 0.05763509 | 0.06641764 | 0.1532918 | 0.2209017 | 0.1470085 | 0.07769043 | 0.05388997 | 0.1071883 | 0.08074056 | 184.1879 | -0.1569889 | -0.0205078125 | -0.06701497 | 0.2486776 | 143.2681 | 138.5546 | 0.1517039 | 0.06806323 | 96.56468 | 0.003052301 | 766.7759 | 0.9117932 | 4346.646 | 0.1331667 | 184.2596 | 16619.81 | 8.594653 | 13.52017 | 0.0001125786 | 5.478458 | -0.2185852 | 0.9801142 | 0.00390625 | 0.004440829 | 92.09393 | 92.09393 | 92.09393 | 285804.5 | 12659.8 | 0.02240914 | 1.05571 | 4348.444 | 65.94273 | 0.9779398 | 1.100048 | 5.879628 | 1.949593 | 41.3
47 | 1 | 1 | 2500 | 39.24 | 1 | 109.9425 | 65.29193 | 4263.036 | 0.6914888 | 0.01828303 | 7.378178 | 0.009839179 | 690.0849 | 0.9190062 | 0.05133949 | 0.141713 | 0.05038737 | 0.08317708 | 0.06160156 | 0.1149292 | 0.1771313 | 0.126849 | 0.07876383 | 0.07478353 | 0.1163322 | 0.1160449 | 219.885 | -0.1642936 | -0.0482487 | -0.07045247 | 0.2121313 | 120.0479 | 131.5827 | 0.1480276 | 0.07576573 | 87.59928 | 0.00263647 | 690.0849 | 0.9190062 | 4260.468 | 0.141713 | 220.0087 | 16351.79 | 8.381197 | 13.09424 | 0.0001300725 | 5.314621 | -0.2255439 | 0.9795893 | 0.00390625 | 0.004814095 | 109.9425 | 109.9425 | 109.9425 | 99873.5 | 9059.178 | 0.01529264 | 4.172996 | 4263.036 | 65.29193 | 0.9732217 | 1.109134 | 5.901666 | 1.93388 | 21.6
48 | 1 | 2 | 2500 | 39.24 | 2 | 111.9453 | 50.77885 | 2578.492 | -0.5135803 | 1.569892 | 6.31089 | 0.02286088 | 612.5826 | 0.8809444 | 0.09511372 | 0.2468777 | 0.03158529 | 0.07242513 | 0.04676758 | 0.1093717 | 0.2292578 | 0.1335254 | 0.06276367 | 0.06697591 | 0.1623145 | 0.08501302 | 223.8906 | -0.05818359375 | -0.01788411 | -0.0269987 | 0.1047917 | 83.34215 | 138.0446 | 0.1300643 | 0.1035069 | 67.21964 | 0.009048112 | 612.5826 | 0.8809444 | 2572.756 | 0.2468777 | 224.0935 | 9678.443 | 7.240024 | 11.02757 | 0.000273041 | 4.503655 | -0.2532116 | 0.974306 | 0.00390625 | 0.00860474 | 111.9453 | 111.9453 | 111.9453 | 266463 | 2112 | 0.7506871 | 1.5311 | 2578.492 | 50.77885 | 0.969672 | 1.164607 | 7.097836 | 1.936945 | 28.3